## Settings
=====================
Run
=====================
Test Name | IV_Sweep_NMOS_Id-Vd
Test Date | 2021-04-19 16:55:22
Test Time | 41.715s
Mode | Sweep Measure
Speed | Medium
Hold Time | 0s
Delay Time | 0s
Instrument Channel | SMU1 | SMU2 | SMU3
Force Channel Name | Vdrain | Vgate | Vsource
Force Mode | Voltage Sweep | Voltage Sweep | Voltage Bias
Sweep Mode | VAR1 | VAR2 | Constant
Sweep Direction | Single | N/A | N/A
Start/Level | 0 | 2 | 0
Stop/Offset | 5 | 4 | N/A
Step/Ratio | 0.2 | 0.25 | N/A
Number of Points | 26 | 9 | N/A
Compliance | 0.1 | 0.1 | 0.1
Measure Channel Name | Idrain | N/A | N/A
Measure Mode | Current Measured | N/A | N/A
Measure Range | Limited Auto=1nA | N/A | N/A
Frequency | N/A | N/A | N/A
AC Level | N/A | N/A | N/A

## Data
Vgate(1) | Vdrain(1) | Idrain(1) | Vgate(2) | Vdrain(2) | Idrain(2) | Vgate(3) | Vdrain(3) | Idrain(3) | Vgate(4) | Vdrain(4) | Idrain(4) | Vgate(5) | Vdrain(5) | Idrain(5) | Vgate(6) | Vdrain(6) | Idrain(6) | Vgate(7) | Vdrain(7) | Idrain(7) | Vgate(8) | Vdrain(8) | Idrain(8) | Vgate(9) | Vdrain(9) | Idrain(9)
2 | 0 | 0.109801 | 2.25 | 0 | 0.109801 | 2.5 | 0 | 0.109801 | 2.75 | 0 | 0.109801 | 3 | 0 | 0.109801 | 3.25 | 0 | 0.109801 | 3.5 | 0 | 0.109801 | 3.75 | 0 | 0.109801 | 4 | 0 | 0.109801
2 | 0.2 | 0.0823506 | 2.25 | 0.2 | 0.0823506 | 2.5 | 0.2 | 0.0823506 | 2.75 | 0.2 | 0.0823506 | 3 | 0.2 | 0.0823506 | 3.25 | 0.2 | 0.0823506 | 3.5 | 0.2 | 0.0823506 | 3.75 | 0.2 | 0.0823506 | 4 | 0.2 | 0.0823506
2 | 0.4 | 0.0823506 | 2.25 | 0.4 | 0.0823506 | 2.5 | 0.4 | 0.0823506 | 2.75 | 0.4 | 0.0823506 | 3 | 0.4 | 0.0823506 | 3.25 | 0.4 | 0.0823506 | 3.5 | 0.4 | 0.0823506 | 3.75 | 0.4 | 0.0823506 | 4 | 0.4 | 0.0823506
2 | 0.6 | 0.0823506 | 2.25 | 0.6 | 0.0823506 | 2.5 | 0.6 | 0.0823506 | 2.75 | 0.6 | 0.0823506 | 3 | 0.6 | 0.0823506 | 3.25 | 0.6 | 0.0823506 | 3.5 | 0.6 | 0.0823506 | 3.75 | 0.6 | 0.0823506 | 4 | 0.6 | 0.0823506
2 | 0.8 | 0.0823506 | 2.25 | 0.8 | 0.0823506 | 2.5 | 0.8 | 0.0823506 | 2.75 | 0.8 | 0.0823506 | 3 | 0.8 | 0.0823506 | 3.25 | 0.8 | 0.0823506 | 3.5 | 0.8 | 0.0823506 | 3.75 | 0.8 | 0.0823506 | 4 | 0.8 | 0.0823506
2 | 1 | 0.109801 | 2.25 | 1 | 0.109801 | 2.5 | 1 | 0.109801 | 2.75 | 1 | 0.109801 | 3 | 1 | 0.109801 | 3.25 | 1 | 0.109801 | 3.5 | 1 | 0.109801 | 3.75 | 1 | 0.109801 | 4 | 1 | 0.109801
2 | 1.2 | 0.0823506 | 2.25 | 1.2 | 0.0823506 | 2.5 | 1.2 | 0.0823506 | 2.75 | 1.2 | 0.0823506 | 3 | 1.2 | 0.0823506 | 3.25 | 1.2 | 0.0823506 | 3.5 | 1.2 | 0.0823506 | 3.75 | 1.2 | 0.0823506 | 4 | 1.2 | 0.0823506
2 | 1.4 | 0.0823506 | 2.25 | 1.4 | 0.0823506 | 2.5 | 1.4 | 0.0823506 | 2.75 | 1.4 | 0.0823506 | 3 | 1.4 | 0.0823506 | 3.25 | 1.4 | 0.0823506 | 3.5 | 1.4 | 0.0823506 | 3.75 | 1.4 | 0.0823506 | 4 | 1.4 | 0.0823506
2 | 1.6 | 0.0823506 | 2.25 | 1.6 | 0.0823506 | 2.5 | 1.6 | 0.0823506 | 2.75 | 1.6 | 0.0823506 | 3 | 1.6 | 0.0823506 | 3.25 | 1.6 | 0.0823506 | 3.5 | 1.6 | 0.0823506 | 3.75 | 1.6 | 0.0823506 | 4 | 1.6 | 0.0823506
2 | 1.8 | 0.0823506 | 2.25 | 1.8 | 0.0823506 | 2.5 | 1.8 | 0.0823506 | 2.75 | 1.8 | 0.0823506 | 3 | 1.8 | 0.0823506 | 3.25 | 1.8 | 0.0823506 | 3.5 | 1.8 | 0.0823506 | 3.75 | 1.8 | 0.0823506 | 4 | 1.8 | 0.0823506
2 | 2 | 0.109801 | 2.25 | 2 | 0.109801 | 2.5 | 2 | 0.109801 | 2.75 | 2 | 0.109801 | 3 | 2 | 0.109801 | 3.25 | 2 | 0.109801 | 3.5 | 2 | 0.109801 | 3.75 | 2 | 0.109801 | 4 | 2 | 0.109801
2 | 2.2 | 0.0823506 | 2.25 | 2.2 | 0.0823506 | 2.5 | 2.2 | 0.0823506 | 2.75 | 2.2 | 0.0823506 | 3 | 2.2 | 0.0823506 | 3.25 | 2.2 | 0.0823506 | 3.5 | 2.2 | 0.0823506 | 3.75 | 2.2 | 0.0823506 | 4 | 2.2 | 0.0823506
2 | 2.4 | 0.0823506 | 2.25 | 2.4 | 0.0823506 | 2.5 | 2.4 | 0.0823506 | 2.75 | 2.4 | 0.0823506 | 3 | 2.4 | 0.0823506 | 3.25 | 2.4 | 0.0823506 | 3.5 | 2.4 | 0.0823506 | 3.75 | 2.4 | 0.0823506 | 4 | 2.4 | 0.0823506
2 | 2.6 | 0.0823506 | 2.25 | 2.6 | 0.0823506 | 2.5 | 2.6 | 0.0823506 | 2.75 | 2.6 | 0.0823506 | 3 | 2.6 | 0.0823506 | 3.25 | 2.6 | 0.0823506 | 3.5 | 2.6 | 0.0823506 | 3.75 | 2.6 | 0.0823506 | 4 | 2.6 | 0.0823506
2 | 2.8 | 0.0823506 | 2.25 | 2.8 | 0.0823506 | 2.5 | 2.8 | 0.0823506 | 2.75 | 2.8 | 0.0823506 | 3 | 2.8 | 0.0823506 | 3.25 | 2.8 | 0.0823506 | 3.5 | 2.8 | 0.0823506 | 3.75 | 2.8 | 0.0823506 | 4 | 2.8 | 0.0823506
2 | 3 | 0.109801 | 2.25 | 3 | 0.109801 | 2.5 | 3 | 0.109801 | 2.75 | 3 | 0.109801 | 3 | 3 | 0.109801 | 3.25 | 3 | 0.109801 | 3.5 | 3 | 0.109801 | 3.75 | 3 | 0.109801 | 4 | 3 | 0.109801
2 | 3.2 | 0.0823506 | 2.25 | 3.2 | 0.0823506 | 2.5 | 3.2 | 0.0823506 | 2.75 | 3.2 | 0.0823506 | 3 | 3.2 | 0.0823506 | 3.25 | 3.2 | 0.0823506 | 3.5 | 3.2 | 0.0823506 | 3.75 | 3.2 | 0.0823506 | 4 | 3.2 | 0.0823506
2 | 3.4 | 0.0823506 | 2.25 | 3.4 | 0.0823506 | 2.5 | 3.4 | 0.0823506 | 2.75 | 3.4 | 0.0823506 | 3 | 3.4 | 0.0823506 | 3.25 | 3.4 | 0.0823506 | 3.5 | 3.4 | 0.0823506 | 3.75 | 3.4 | 0.0823506 | 4 | 3.4 | 0.0823506
2 | 3.6 | 0.0823506 | 2.25 | 3.6 | 0.0823506 | 2.5 | 3.6 | 0.0823506 | 2.75 | 3.6 | 0.0823506 | 3 | 3.6 | 0.0823506 | 3.25 | 3.6 | 0.0823506 | 3.5 | 3.6 | 0.0823506 | 3.75 | 3.6 | 0.0823506 | 4 | 3.6 | 0.0823506
2 | 3.8 | 0.0823506 | 2.25 | 3.8 | 0.0823506 | 2.5 | 3.8 | 0.0823506 | 2.75 | 3.8 | 0.0823506 | 3 | 3.8 | 0.0823506 | 3.25 | 3.8 | 0.0823506 | 3.5 | 3.8 | 0.0823506 | 3.75 | 3.8 | 0.0823506 | 4 | 3.8 | 0.0823506
2 | 4 | 0.109801 | 2.25 | 4 | 0.109801 | 2.5 | 4 | 0.109801 | 2.75 | 4 | 0.109801 | 3 | 4 | 0.109801 | 3.25 | 4 | 0.109801 | 3.5 | 4 | 0.109801 | 3.75 | 4 | 0.109801 | 4 | 4 | 0.109801
2 | 4.2 | 0.0823506 | 2.25 | 4.2 | 0.0823506 | 2.5 | 4.2 | 0.0823506 | 2.75 | 4.2 | 0.0823506 | 3 | 4.2 | 0.0823506 | 3.25 | 4.2 | 0.0823506 | 3.5 | 4.2 | 0.0823506 | 3.75 | 4.2 | 0.0823506 | 4 | 4.2 | 0.0823506
2 | 4.4 | 0.0823506 | 2.25 | 4.4 | 0.0823506 | 2.5 | 4.4 | 0.0823506 | 2.75 | 4.4 | 0.0823506 | 3 | 4.4 | 0.0823506 | 3.25 | 4.4 | 0.0823506 | 3.5 | 4.4 | 0.0823506 | 3.75 | 4.4 | 0.0823506 | 4 | 4.4 | 0.0823506
2 | 4.6 | 0.0823506 | 2.25 | 4.6 | 0.0823506 | 2.5 | 4.6 | 0.0823506 | 2.75 | 4.6 | 0.0823506 | 3 | 4.6 | 0.0823506 | 3.25 | 4.6 | 0.0823506 | 3.5 | 4.6 | 0.0823506 | 3.75 | 4.6 | 0.0823506 | 4 | 4.6 | 0.0823506
2 | 4.8 | 0.0823506 | 2.25 | 4.8 | 0.0823506 | 2.5 | 4.8 | 0.0823506 | 2.75 | 4.8 | 0.0823506 | 3 | 4.8 | 0.0823506 | 3.25 | 4.8 | 0.0823506 | 3.5 | 4.8 | 0.0823506 | 3.75 | 4.8 | 0.0823506 | 4 | 4.8 | 0.0823506
2 | 5 | 0.109801 | 2.25 | 5 | 0.109801 | 2.5 | 5 | 0.109801 | 2.75 | 5 | 0.109801 | 3 | 5 | 0.109801 | 3.25 | 5 | 0.109801 | 3.5 | 5 | 0.109801 | 3.75 | 5 | 0.109801 | 4 | 5 | 0.109801