## Settings
=====================
Append 1
=====================
Test Name | NMOS_Id-Vg_gm
Test Date | 2021-05-20 16:37:43
Test Time | 5.686s
Mode | Sweep Measure
Speed | Medium
Hold Time | 0.01s
Delay Time | 0.01s
Instrument Channel | SMU2 | SMU1 | SMU3
Force Channel Name | Vgate | Vdrain | Vsource
Force Mode | Voltage Sweep | Voltage Sweep | Voltage Bias
Sweep Mode | VAR1 | VAR2 | Constant
Sweep Direction | N/A | N/A | N/A
Start/Level | 0 | 0.05 | 0
Stop/Offset | 5 | 0.05 | N/A
Step/Ratio | 0.05 | 0 | N/A
Number of Points | 101 | 1 | N/A
Compliance | 0.1 | 0.1 | 0.1
Measure Channel Name | N/A | Idrain | N/A
Measure Mode | N/A | Current Measured | N/A
Measure Range | N/A | Limited Auto = 1nA | N/A
Frequency | N/A | N/A | N/A
AC Level | N/A | N/A | N/A
=====================
Run
=====================
Test Name | NMOS_Id-Vg_gm
Test Date | 2021-05-20 16:37:35
Test Time | 5.677s
Mode | Sweep Measure
Speed | Medium
Hold Time | 0.01s
Delay Time | 0.01s
Instrument Channel | SMU2 | SMU1 | SMU3
Force Channel Name | Vgate | Vdrain | Vsource
Force Mode | Voltage Sweep | Voltage Sweep | Voltage Bias
Sweep Mode | VAR1 | VAR2 | Constant
Sweep Direction | N/A | N/A | N/A
Start/Level | 0 | 0.05 | 0
Stop/Offset | 5 | 0.05 | N/A
Step/Ratio | 0.05 | 0 | N/A
Number of Points | 101 | 1 | N/A
Compliance | 0.1 | 0.1 | 0.1
Measure Channel Name | N/A | Idrain | N/A
Measure Mode | N/A | Current Measured | N/A
Measure Range | N/A | Limited Auto = 1nA | N/A
Frequency | N/A | N/A | N/A
AC Level | N/A | N/A | N/A

## Data
Vdrain | Vgate | Idrain | gm
0.05 | 0 | 8.111e-13 | -9.093e-12
0.05 | 0.05 | 3.564e-13 | -5.978e-12
0.05 | 0.1 | 2.133e-13 | -5.641e-12
0.05 | 0.15 | -2.077e-13 | -9.346e-12
0.05 | 0.2 | -7.213e-13 | -1.008e-11
0.05 | 0.25 | -1.215e-12 | -6.12e-12
0.05 | 0.3 | -1.333e-12 | -1.768e-12
0.05 | 0.35 | -1.392e-12 | -2.526e-13
0.05 | 0.4 | -1.359e-12 | -3.368e-13
0.05 | 0.45 | -1.426e-12 | 0
0.05 | 0.5 | -1.359e-12 | 0
0.05 | 0.55 | -1.426e-12 | 2.526e-13
0.05 | 0.6 | -1.333e-12 | 1.095e-12
0.05 | 0.65 | -1.316e-12 | 2.163e-12
0.05 | 0.7 | -1.117e-12 | 5.026e-12
0.05 | 0.75 | -8.139e-13 | 1.078e-11
0.05 | 0.8 | -3.929e-14 | 2.383e-11
0.05 | 0.85 | 1.569e-12 | 4.816e-11
0.05 | 0.9 | 4.777e-12 | 9.986e-11
0.05 | 0.95 | 1.155e-11 | 2.139e-10
0.05 | 1 | 2.616e-11 | 4.578e-10
0.05 | 1.05 | 5.733e-11 | 9.967e-10
0.05 | 1.1 | 1.258e-10 | 2.185e-09
0.05 | 1.15 | 2.758e-10 | 4.815e-09
0.05 | 1.2 | 6.073e-10 | 1.079e-08
0.05 | 1.25 | 1.355e-09 | 2.437e-08
0.05 | 1.3 | 3.044e-09 | 5.506e-08
0.05 | 1.35 | 6.861e-09 | 1.266e-07
0.05 | 1.4 | 1.571e-08 | 2.896e-07
0.05 | 1.45 | 3.582e-08 | 6.639e-07
0.05 | 1.5 | 8.21e-08 | 1.518e-06
0.05 | 1.55 | 1.876e-07 | 3.368e-06
0.05 | 1.6 | 4.189e-07 | 7.146e-06
0.05 | 1.65 | 9.022e-07 | 1.4e-05
0.05 | 1.7 | 1.818e-06 | 2.463e-05
0.05 | 1.75 | 3.366e-06 | 3.858e-05
0.05 | 1.8 | 5.677e-06 | 5.358e-05
0.05 | 1.85 | 8.723e-06 | 6.751e-05
0.05 | 1.9 | 1.243e-05 | 7.868e-05
0.05 | 1.95 | 1.659e-05 | 8.638e-05
0.05 | 2 | 2.107e-05 | 9.189e-05
0.05 | 2.05 | 2.578e-05 | 9.561e-05
0.05 | 2.1 | 3.063e-05 | 9.764e-05
0.05 | 2.15 | 3.554e-05 | 9.895e-05
0.05 | 2.2 | 4.052e-05 | 9.949e-05
0.05 | 2.25 | 4.549e-05 | 9.967e-05
0.05 | 2.3 | 5.049e-05 | 9.976e-05
0.05 | 2.35 | 5.547e-05 | 9.908e-05
0.05 | 2.4 | 6.04e-05 | 9.855e-05
0.05 | 2.45 | 6.532e-05 | 9.821e-05
0.05 | 2.5 | 7.022e-05 | 9.727e-05
0.05 | 2.55 | 7.505e-05 | 9.644e-05
0.05 | 2.6 | 7.986e-05 | 9.583e-05
0.05 | 2.65 | 8.463e-05 | 9.511e-05
0.05 | 2.7 | 8.937e-05 | 9.411e-05
0.05 | 2.75 | 9.405e-05 | 9.643e-05
0.05 | 2.8 | 9.902e-05 | 9.557e-05
0.05 | 2.85 | 0.0001036 | 9.171e-05
0.05 | 2.9 | 0.0001082 | 9.137e-05
0.05 | 2.95 | 0.0001127 | 9.077e-05
0.05 | 3 | 0.0001173 | 8.966e-05
0.05 | 3.05 | 0.0001217 | 8.897e-05
0.05 | 3.1 | 0.0001262 | 8.846e-05
0.05 | 3.15 | 0.0001306 | 8.76e-05
0.05 | 3.2 | 0.0001349 | 8.7e-05
0.05 | 3.25 | 0.0001393 | 8.623e-05
0.05 | 3.3 | 0.0001435 | 8.546e-05
0.05 | 3.35 | 0.0001478 | 8.47e-05
0.05 | 3.4 | 0.000152 | 8.41e-05
0.05 | 3.45 | 0.0001562 | 8.341e-05
0.05 | 3.5 | 0.0001604 | 8.29e-05
0.05 | 3.55 | 0.0001645 | 8.23e-05
0.05 | 3.6 | 0.0001686 | 8.187e-05
0.05 | 3.65 | 0.0001727 | 8.144e-05
0.05 | 3.7 | 0.0001767 | 8.059e-05
0.05 | 3.75 | 0.0001807 | 7.999e-05
0.05 | 3.8 | 0.0001847 | 7.922e-05
0.05 | 3.85 | 0.0001887 | 7.871e-05
0.05 | 3.9 | 0.0001926 | 7.845e-05
0.05 | 3.95 | 0.0001965 | 7.802e-05
0.05 | 4 | 0.0002004 | 7.742e-05
0.05 | 4.05 | 0.0002043 | 7.717e-05
0.05 | 4.1 | 0.0002081 | 7.665e-05
0.05 | 4.15 | 0.0002119 | 7.588e-05
0.05 | 4.2 | 0.0002157 | 7.571e-05
0.05 | 4.25 | 0.0002195 | 7.52e-05
0.05 | 4.3 | 0.0002232 | 7.451e-05
0.05 | 4.35 | 0.0002269 | 7.426e-05
0.05 | 4.4 | 0.0002307 | 7.383e-05
0.05 | 4.45 | 0.0002343 | 7.315e-05
0.05 | 4.5 | 0.000238 | 7.297e-05
0.05 | 4.55 | 0.0002416 | 7.297e-05
0.05 | 4.6 | 0.0002453 | 7.195e-05
0.05 | 4.65 | 0.0002488 | 7.152e-05
0.05 | 4.7 | 0.0002524 | 7.135e-05
0.05 | 4.75 | 0.000256 | 7.041e-05
0.05 | 4.8 | 0.0002595 | 7.058e-05
0.05 | 4.85 | 0.000263 | 7.024e-05
0.05 | 4.9 | 0.0002665 | 6.972e-05
0.05 | 4.95 | 0.00027 | 6.947e-05
0.05 | 5 | 0.0002734 | 6.895e-05

## Append1
Vdrain | Vgate | Idrain | gm
0.05 | 0 | 4.154e-13 | -1.01e-11
0.05 | 0.05 | -8.98e-14 | -6.062e-12
0.05 | 0.1 | -1.908e-13 | -3.368e-13
0.05 | 0.15 | -1.235e-13 | 6.736e-13
0.05 | 0.2 | -1.235e-13 | -8.42e-13
0.05 | 0.25 | -2.077e-13 | -1.516e-12
0.05 | 0.3 | -2.75e-13 | -7.578e-13
0.05 | 0.35 | -2.835e-13 | -5.894e-13
0.05 | 0.4 | -3.34e-13 | -8.419e-14
0.05 | 0.45 | -2.919e-13 | 8.42e-13
0.05 | 0.5 | -2.498e-13 | -2.526e-13
0.05 | 0.55 | -3.171e-13 | 2.526e-13
0.05 | 0.6 | -2.245e-13 | 1.179e-12
0.05 | 0.65 | -1.993e-13 | 1.179e-12
0.05 | 0.7 | -1.066e-13 | 4.547e-12
0.05 | 0.75 | 2.554e-13 | 1.137e-11
0.05 | 0.8 | 1.03e-12 | 2.391e-11
0.05 | 0.85 | 2.647e-12 | 4.791e-11
0.05 | 0.9 | 5.821e-12 | 1.009e-10
0.05 | 0.95 | 1.273e-11 | 2.143e-10
0.05 | 1 | 2.725e-11 | 4.575e-10
0.05 | 1.05 | 5.848e-11 | 9.941e-10
0.05 | 1.1 | 1.267e-10 | 2.18e-09
0.05 | 1.15 | 2.765e-10 | 4.785e-09
0.05 | 1.2 | 6.052e-10 | 1.078e-08
0.05 | 1.25 | 1.355e-09 | 2.443e-08
0.05 | 1.3 | 3.048e-09 | 5.506e-08
0.05 | 1.35 | 6.861e-09 | 1.266e-07
0.05 | 1.4 | 1.571e-08 | 2.895e-07
0.05 | 1.45 | 3.581e-08 | 6.639e-07
0.05 | 1.5 | 8.21e-08 | 1.518e-06
0.05 | 1.55 | 1.876e-07 | 3.37e-06
0.05 | 1.6 | 4.191e-07 | 7.147e-06
0.05 | 1.65 | 9.024e-07 | 1.4e-05
0.05 | 1.7 | 1.819e-06 | 2.465e-05
0.05 | 1.75 | 3.367e-06 | 3.86e-05
0.05 | 1.8 | 5.68e-06 | 5.358e-05
0.05 | 1.85 | 8.725e-06 | 6.753e-05
0.05 | 1.9 | 1.243e-05 | 7.873e-05
0.05 | 1.95 | 1.66e-05 | 8.638e-05
0.05 | 2 | 2.107e-05 | 9.192e-05
0.05 | 2.05 | 2.579e-05 | 9.566e-05
0.05 | 2.1 | 3.064e-05 | 9.764e-05
0.05 | 2.15 | 3.555e-05 | 9.899e-05
0.05 | 2.2 | 4.054e-05 | 9.956e-05
0.05 | 2.25 | 4.551e-05 | 9.973e-05
0.05 | 2.3 | 5.051e-05 | 9.976e-05
0.05 | 2.35 | 5.549e-05 | 9.899e-05
0.05 | 2.4 | 6.041e-05 | 9.854e-05
0.05 | 2.45 | 6.534e-05 | 9.839e-05
0.05 | 2.5 | 7.025e-05 | 9.734e-05
0.05 | 2.55 | 7.507e-05 | 9.639e-05
0.05 | 2.6 | 7.989e-05 | 9.57e-05
0.05 | 2.65 | 8.464e-05 | 9.483e-05
0.05 | 2.7 | 8.937e-05 | 9.414e-05
0.05 | 2.75 | 9.406e-05 | 9.639e-05
0.05 | 2.8 | 9.901e-05 | 9.553e-05
0.05 | 2.85 | 0.0001036 | 9.197e-05
0.05 | 2.9 | 0.0001082 | 9.145e-05
0.05 | 2.95 | 0.0001128 | 9.051e-05
0.05 | 3 | 0.0001173 | 8.974e-05
0.05 | 3.05 | 0.0001217 | 8.931e-05
0.05 | 3.1 | 0.0001262 | 8.863e-05
0.05 | 3.15 | 0.0001306 | 8.752e-05
0.05 | 3.2 | 0.0001349 | 8.675e-05
0.05 | 3.25 | 0.0001393 | 8.632e-05
0.05 | 3.3 | 0.0001436 | 8.538e-05
0.05 | 3.35 | 0.0001478 | 8.444e-05
0.05 | 3.4 | 0.000152 | 8.341e-05
0.05 | 3.45 | 0.0001561 | 8.324e-05
0.05 | 3.5 | 0.0001603 | 8.41e-05
0.05 | 3.55 | 0.0001646 | 8.375e-05
0.05 | 3.6 | 0.0001687 | 8.316e-05
0.05 | 3.65 | 0.0001729 | 8.35e-05
0.05 | 3.7 | 0.0001771 | 8.162e-05
0.05 | 3.75 | 0.000181 | 7.939e-05
0.05 | 3.8 | 0.000185 | 7.871e-05
0.05 | 3.85 | 0.0001889 | 7.811e-05
0.05 | 3.9 | 0.0001928 | 7.811e-05
0.05 | 3.95 | 0.0001967 | 7.751e-05
0.05 | 4 | 0.0002006 | 7.7e-05
0.05 | 4.05 | 0.0002044 | 7.708e-05
0.05 | 4.1 | 0.0002083 | 7.614e-05
0.05 | 4.15 | 0.000212 | 7.554e-05
0.05 | 4.2 | 0.0002158 | 7.571e-05
0.05 | 4.25 | 0.0002196 | 7.511e-05
0.05 | 4.3 | 0.0002233 | 7.494e-05
0.05 | 4.35 | 0.0002271 | 7.409e-05
0.05 | 4.4 | 0.0002307 | 7.332e-05
0.05 | 4.45 | 0.0002344 | 7.297e-05
0.05 | 4.5 | 0.000238 | 7.255e-05
0.05 | 4.55 | 0.0002417 | 7.383e-05
0.05 | 4.6 | 0.0002454 | 7.4e-05
0.05 | 4.65 | 0.0002491 | 7.46e-05
0.05 | 4.7 | 0.0002529 | 7.263e-05
0.05 | 4.75 | 0.0002563 | 6.947e-05
0.05 | 4.8 | 0.0002598 | 6.913e-05
0.05 | 4.85 | 0.0002633 | 6.895e-05
0.05 | 4.9 | 0.0002667 | 6.912e-05
0.05 | 4.95 | 0.0002702 | 6.844e-05
0.05 | 5 | 0.0002736 | 6.81e-05