## Settings
=====================
Run
=====================
Test Name | NMOS_Id-Vg
Test Date | 2021-05-21 10:24:57
Test Time | 5.583s
Mode | Sweep Measure
Speed | Medium
Hold Time | 0.01s
Delay Time | 0.01s
Instrument Channel | SMU1 | SMU2 | SMU3
Force Channel Name | Vgate | Vdrain | Vsource
Force Mode | Voltage Sweep | Voltage Sweep | Voltage Bias
Sweep Mode | VAR1 | VAR2 | Constant
Sweep Direction | N/A | N/A | N/A
Start/Level | 0 | 0.05 | 0
Stop/Offset | 5 | 0.05 | N/A
Step/Ratio | 0.1 | 0 | N/A
Number of Points | 51 | 1 | N/A
Compliance | 0.1 | 0.1 | 0.1
Measure Channel Name | N/A | Idrain | N/A
Measure Mode | N/A | Current Measured | N/A
Measure Range | N/A | Limited Auto = 1nA | N/A
Frequency | N/A | N/A | N/A
AC Level | N/A | N/A | N/A

## Data
Vdrain | Vgate | Idrain | gm
0.05 | 0 | -7.267e-13 | -4.128e-12
0.05 | 0.1 | -1.139e-12 | 1.179e-12
0.05 | 0.2 | -4.908e-13 | -7.961e-12
0.05 | 0.3 | -2.732e-12 | -7.161e-12
0.05 | 0.4 | -1.923e-12 | 3.454e-12
0.05 | 0.5 | -2.041e-12 | -4.423e-12
0.05 | 0.6 | -2.808e-12 | -4.254e-12
0.05 | 0.7 | -2.892e-12 | -1.15e-11
0.05 | 0.8 | -5.107e-12 | -3.917e-12
0.05 | 0.9 | -3.675e-12 | 6.84e-11
0.05 | 1 | 8.572e-12 | 4.974e-10
0.05 | 1.1 | 9.58e-11 | 2.485e-09
0.05 | 1.2 | 5.055e-10 | 1.296e-08
0.05 | 1.3 | 2.689e-09 | 6.995e-08
0.05 | 1.4 | 1.45e-08 | 3.708e-07
0.05 | 1.5 | 7.686e-08 | 1.897e-06
0.05 | 1.6 | 3.939e-07 | 8.304e-06
0.05 | 1.7 | 1.738e-06 | 2.563e-05
0.05 | 1.8 | 5.52e-06 | 5.243e-05
0.05 | 1.9 | 1.222e-05 | 7.677e-05
0.05 | 2 | 2.087e-05 | 9.136e-05
0.05 | 2.1 | 3.05e-05 | 9.782e-05
0.05 | 2.2 | 4.044e-05 | 0.0001
0.05 | 2.3 | 5.05e-05 | 0.0001005
0.05 | 2.4 | 6.053e-05 | 9.957e-05
0.05 | 2.5 | 7.041e-05 | 9.812e-05
0.05 | 2.6 | 8.016e-05 | 9.68e-05
0.05 | 2.7 | 8.977e-05 | 9.484e-05
0.05 | 2.8 | 9.912e-05 | 9.306e-05
0.05 | 2.9 | 0.0001084 | 9.176e-05
0.05 | 3 | 0.0001175 | 9.01e-05
0.05 | 3.1 | 0.0001264 | 8.864e-05
0.05 | 3.2 | 0.0001352 | 8.736e-05
0.05 | 3.3 | 0.0001439 | 8.6e-05
0.05 | 3.4 | 0.0001524 | 8.442e-05
0.05 | 3.5 | 0.0001608 | 8.339e-05
0.05 | 3.6 | 0.0001691 | 8.229e-05
0.05 | 3.7 | 0.0001772 | 8.088e-05
0.05 | 3.8 | 0.0001853 | 7.977e-05
0.05 | 3.9 | 0.0001932 | 7.866e-05
0.05 | 4 | 0.000201 | 7.763e-05
0.05 | 4.1 | 0.0002087 | 7.674e-05
0.05 | 4.2 | 0.0002163 | 7.588e-05
0.05 | 4.3 | 0.0002239 | 7.503e-05
0.05 | 4.4 | 0.0002313 | 7.405e-05
0.05 | 4.5 | 0.0002387 | 7.319e-05
0.05 | 4.6 | 0.000246 | 7.247e-05
0.05 | 4.7 | 0.0002532 | 7.17e-05
0.05 | 4.8 | 0.0002603 | 7.085e-05
0.05 | 4.9 | 0.0002673 | 6.987e-05
0.05 | 5 | 0.0002743 | 6.948e-05