## Settings
=====================
Run
=====================
Test Name | IV_Sweep_NMOS_Id-Vd
Test Date | 2021-04-19 19:38:31
Test Time | 12.119s
Mode | Sweep Measure
Speed | Medium
Hold Time | 0s
Delay Time | 0s
Instrument Channel | SMU2 | SMU1 | SMU3
Force Channel Name | Vdrain | Vgate | Vsource
Force Mode | Voltage Sweep | Voltage Sweep | Voltage Bias
Sweep Mode | VAR1 | VAR2 | Constant
Sweep Direction | Single | N/A | N/A
Start/Level | 0 | 2 | 0
Stop/Offset | 5 | 4 | N/A
Step/Ratio | 0.2 | 0.25 | N/A
Number of Points | 26 | 9 | N/A
Compliance | 0.1 | 0.1 | 0.1
Measure Channel Name | Idrain | N/A | N/A
Measure Mode | Current Measured | N/A | N/A
Measure Range | Limited Auto=1nA | N/A | N/A
Frequency | N/A | N/A | N/A
AC Level | N/A | N/A | N/A

## Data
Vgate(1) | Vdrain(1) | Idrain(1) | Vgate(2) | Vdrain(2) | Idrain(2) | Vgate(3) | Vdrain(3) | Idrain(3) | Vgate(4) | Vdrain(4) | Idrain(4) | Vgate(5) | Vdrain(5) | Idrain(5) | Vgate(6) | Vdrain(6) | Idrain(6) | Vgate(7) | Vdrain(7) | Idrain(7) | Vgate(8) | Vdrain(8) | Idrain(8) | Vgate(9) | Vdrain(9) | Idrain(9)
2 | 0 | -1.15981e-07 | 2.25 | 0 | -1.74464e-07 | 2.5 | 0 | -2.32062e-07 | 2.75 | 0 | -2.82317e-07 | 3 | 0 | -3.21884e-07 | 3.25 | 0 | -3.55325e-07 | 3.5 | 0 | -3.9633e-07 | 3.75 | 0 | -4.11467e-07 | 4 | 0 | -4.3588e-07
2 | 0.2 | 3.9978e-05 | 2.25 | 0.2 | 0.000122099 | 2.5 | 0.2 | 0.000220577 | 2.75 | 0.2 | 0.000318696 | 3 | 0.2 | 0.000413253 | 3.25 | 0.2 | 0.000504019 | 3.5 | 0.2 | 0.000591035 | 3.75 | 0.2 | 0.000674731 | 4 | 0.2 | 0.000755439
2 | 0.4 | 4.10734e-05 | 2.25 | 0.4 | 0.0001382 | 2.5 | 0.4 | 0.000294249 | 2.75 | 0.4 | 0.0004822 | 3 | 0.4 | 0.000673353 | 3.25 | 0.4 | 0.000858967 | 3.5 | 0.4 | 0.00103489 | 3.75 | 0.4 | 0.00120606 | 4 | 0.4 | 0.00137079
2 | 0.6 | 4.1382e-05 | 2.25 | 0.6 | 0.000139886 | 2.5 | 0.6 | 0.000303922 | 2.75 | 0.6 | 0.000528508 | 3 | 0.6 | 0.000794359 | 3.25 | 0.6 | 0.00106899 | 3.5 | 0.6 | 0.00134025 | 3.75 | 0.6 | 0.00160244 | 4 | 0.6 | 0.00185504
2 | 0.8 | 4.16109e-05 | 2.25 | 0.8 | 0.000140785 | 2.5 | 0.8 | 0.000306669 | 2.75 | 0.8 | 0.000537384 | 3 | 0.8 | 0.000827005 | 3.25 | 0.8 | 0.00115924 | 3.5 | 0.8 | 0.00151303 | 3.75 | 0.8 | 0.00186505 | 4 | 0.8 | 0.00220731
2 | 1 | 4.17949e-05 | 2.25 | 1 | 0.00014147 | 2.5 | 1 | 0.000308458 | 2.75 | 1 | 0.000541458 | 3 | 1 | 0.000836695 | 3.25 | 1 | 0.00118604 | 3.5 | 1 | 0.00158318 | 3.75 | 1 | 0.00200636 | 4 | 1 | 0.00243293
2 | 1.2 | 4.1939e-05 | 2.25 | 1.2 | 0.000142035 | 2.5 | 1.2 | 0.000309853 | 2.75 | 1.2 | 0.000544317 | 3 | 1.2 | 0.000842207 | 3.25 | 1.2 | 0.0011969 | 3.5 | 1.2 | 0.00160761 | 3.75 | 1.2 | 0.00206353 | 4 | 1.2 | 0.00254923
2 | 1.4 | 4.20671e-05 | 2.25 | 1.4 | 0.000142531 | 2.5 | 1.4 | 0.000311035 | 2.75 | 1.4 | 0.000546611 | 3 | 1.4 | 0.00084629 | 3.25 | 1.4 | 0.00120394 | 3.5 | 1.4 | 0.00161991 | 3.75 | 1.4 | 0.00208728 | 4 | 1.4 | 0.00259868
2 | 1.6 | 4.21934e-05 | 2.25 | 1.6 | 0.000142985 | 2.5 | 1.6 | 0.000312062 | 2.75 | 1.6 | 0.000548571 | 3 | 1.6 | 0.00084962 | 3.25 | 1.6 | 0.00120929 | 3.5 | 1.6 | 0.00162848 | 3.75 | 1.6 | 0.00210119 | 4 | 1.6 | 0.00262277
2 | 1.8 | 4.23104e-05 | 2.25 | 1.8 | 0.000143387 | 2.5 | 1.8 | 0.000312995 | 2.75 | 1.8 | 0.000550309 | 3 | 1.8 | 0.000852504 | 3.25 | 1.8 | 0.00121378 | 3.5 | 1.8 | 0.00163526 | 3.75 | 1.8 | 0.00211129 | 4 | 1.8 | 0.0026382
2 | 2 | 4.24172e-05 | 2.25 | 2 | 0.000143764 | 2.5 | 2 | 0.000313851 | 2.75 | 2 | 0.000551884 | 3 | 2 | 0.000855081 | 3.25 | 2 | 0.00121768 | 3.5 | 2 | 0.00164103 | 3.75 | 2 | 0.00211943 | 4 | 2 | 0.00264974
2 | 2.2 | 4.25224e-05 | 2.25 | 2.2 | 0.000144123 | 2.5 | 2.2 | 0.000314655 | 2.75 | 2.2 | 0.000553339 | 3 | 2.2 | 0.000857418 | 3.25 | 2.2 | 0.00122116 | 3.5 | 2.2 | 0.00164587 | 3.75 | 2.2 | 0.0021263 | 4 | 2.2 | 0.00265924
2 | 2.4 | 4.26207e-05 | 2.25 | 2.4 | 0.000144448 | 2.5 | 2.4 | 0.000315417 | 2.75 | 2.4 | 0.0005547 | 3 | 2.4 | 0.0008596 | 3.25 | 2.4 | 0.0012243 | 3.5 | 2.4 | 0.00165036 | 3.75 | 2.4 | 0.00213249 | 4 | 2.4 | 0.00266738
2 | 2.6 | 4.27148e-05 | 2.25 | 2.6 | 0.000144782 | 2.5 | 2.6 | 0.000316136 | 2.75 | 2.6 | 0.000555967 | 3 | 2.6 | 0.000861637 | 3.25 | 2.6 | 0.00122735 | 3.5 | 2.6 | 0.00165452 | 3.75 | 2.6 | 0.00213801 | 4 | 2.6 | 0.00267468
2 | 2.8 | 4.28081e-05 | 2.25 | 2.8 | 0.000145099 | 2.5 | 2.8 | 0.000316812 | 2.75 | 2.8 | 0.000557191 | 3 | 2.8 | 0.000863546 | 3.25 | 2.8 | 0.00123007 | 3.5 | 2.8 | 0.00165825 | 3.75 | 2.8 | 0.00214301 | 4 | 2.8 | 0.00268121
2 | 3 | 4.28937e-05 | 2.25 | 3 | 0.000145399 | 2.5 | 3 | 0.000317471 | 2.75 | 3 | 0.000558355 | 3 | 3 | 0.000865361 | 3.25 | 3 | 0.00123261 | 3.5 | 3 | 0.00166181 | 3.75 | 3 | 0.00214776 | 4 | 3 | 0.00268732
2 | 3.2 | 4.29802e-05 | 2.25 | 3.2 | 0.000145672 | 2.5 | 3.2 | 0.000318113 | 2.75 | 3.2 | 0.000559468 | 3 | 3.2 | 0.000867081 | 3.25 | 3.2 | 0.00123516 | 3.5 | 3.2 | 0.00166521 | 3.75 | 3.2 | 0.00215226 | 4 | 3.2 | 0.00269291
2 | 3.4 | 4.30616e-05 | 2.25 | 3.4 | 0.000145963 | 2.5 | 3.4 | 0.000318721 | 2.75 | 3.4 | 0.000560555 | 3 | 3.4 | 0.000868767 | 3.25 | 3.4 | 0.00123745 | 3.5 | 3.4 | 0.00166843 | 3.75 | 3.4 | 0.00215633 | 4 | 3.4 | 0.00269826
2 | 3.6 | 4.31404e-05 | 2.25 | 3.6 | 0.000146237 | 2.5 | 3.6 | 0.00031932 | 2.75 | 3.6 | 0.00056159 | 3 | 3.6 | 0.000870377 | 3.25 | 3.6 | 0.00123974 | 3.5 | 3.6 | 0.00167157 | 3.75 | 3.6 | 0.0021604 | 4 | 3.6 | 0.00270326
2 | 3.8 | 4.32168e-05 | 2.25 | 3.8 | 0.000146503 | 2.5 | 3.8 | 0.000319894 | 2.75 | 3.8 | 0.000562583 | 3 | 3.8 | 0.000871935 | 3.25 | 3.8 | 0.00124194 | 3.5 | 3.8 | 0.00167454 | 3.75 | 3.8 | 0.00216413 | 4 | 3.8 | 0.00270801
2 | 4 | 4.32931e-05 | 2.25 | 4 | 0.000146759 | 2.5 | 4 | 0.000320442 | 2.75 | 4 | 0.000563559 | 3 | 4 | 0.000873458 | 3.25 | 4 | 0.00124415 | 3.5 | 4 | 0.00167725 | 3.75 | 4 | 0.00216778 | 4 | 4 | 0.00271251
2 | 4.2 | 4.33685e-05 | 2.25 | 4.2 | 0.000147016 | 2.5 | 4.2 | 0.000320981 | 2.75 | 4.2 | 0.000564518 | 3 | 4.2 | 0.000874913 | 3.25 | 4.2 | 0.00124618 | 3.5 | 4.2 | 0.00167996 | 3.75 | 4.2 | 0.00217134 | 4 | 4.2 | 0.00271692
2 | 4.4 | 4.34414e-05 | 2.25 | 4.4 | 0.000147256 | 2.5 | 4.4 | 0.000321503 | 2.75 | 4.4 | 0.000565434 | 3 | 4.4 | 0.000876326 | 3.25 | 4.4 | 0.00124813 | 3.5 | 4.4 | 0.00168259 | 3.75 | 4.4 | 0.00217473 | 4 | 4.4 | 0.00272116
2 | 4.6 | 4.3511e-05 | 2.25 | 4.6 | 0.000147478 | 2.5 | 4.6 | 0.000322017 | 2.75 | 4.6 | 0.000566341 | 3 | 4.6 | 0.000877721 | 3.25 | 4.6 | 0.00125008 | 3.5 | 4.6 | 0.00168522 | 3.75 | 4.6 | 0.00217796 | 4 | 4.6 | 0.00272515
2 | 4.8 | 4.35813e-05 | 2.25 | 4.8 | 0.00014771 | 2.5 | 4.8 | 0.000322539 | 2.75 | 4.8 | 0.000567223 | 3 | 4.8 | 0.000879056 | 3.25 | 4.8 | 0.00125204 | 3.5 | 4.8 | 0.00168768 | 3.75 | 4.8 | 0.00218118 | 4 | 4.8 | 0.00272913
2 | 5 | 4.36509e-05 | 2.25 | 5 | 0.000147949 | 2.5 | 5 | 0.000323035 | 2.75 | 5 | 0.000568079 | 3 | 5 | 0.000880383 | 3.25 | 5 | 0.00125382 | 3.5 | 5 | 0.00169014 | 3.75 | 5 | 0.00218432 | 4 | 5 | 0.00273287