## Settings
=====================
Append 2
=====================
Test Name | NMOS_Id-Vg_gm.2tsd
Test Date | 2021-05-20 17:06:54
Test Time | 26.345s
=====================
Append 1
=====================
Test Name | NMOS_Id-Vg_gm.2tsd
Test Date | 2021-05-20 17:06:37
Test Time | 4.422s
=====================
Run
=====================
Test Name | NMOS_Id-Vg_gm.2tsd
Test Date | 2021-05-20 17:06:25
Test Time | 1.143s

## Data
Vdrain | Vgate | Idrain | gm
0.05 | 0 | 4.154e-13 | -5.923e-12
0.05 | 0.5 | -2.546e-12 | 2.412e-11
0.05 | 1 | 2.454e-11 | 8.076e-08
0.05 | 1.5 | 8.075e-08 | 2.103e-05
0.05 | 2 | 2.103e-05 | 7.013e-05
0.05 | 2.5 | 7.021e-05 | 9.63e-05
0.05 | 3 | 0.0001173 | 9.025e-05
0.05 | 3.5 | 0.0001605 | 8.315e-05
0.05 | 4 | 0.0002005 | 7.76e-05
0.05 | 4.5 | 0.0002381 | 7.31e-05
0.05 | 5 | 0.0002736 | 7.104e-05

## Append1
Vdrain | Vgate | Idrain | gm
0.05 | 0 | 3.059e-13 | -9.767e-12
0.05 | 0.05 | -1.824e-13 | -6.315e-12
0.05 | 0.1 | -3.255e-13 | -1.936e-12
0.05 | 0.15 | -3.761e-13 | -7.578e-13
0.05 | 0.2 | -4.013e-13 | -9.261e-13
0.05 | 0.25 | -4.687e-13 | -1.684e-13
0.05 | 0.3 | -4.182e-13 | 4.21e-13
0.05 | 0.35 | -4.266e-13 | -1.684e-13
0.05 | 0.4 | -4.35e-13 | -8.419e-14
0.05 | 0.45 | -4.35e-13 | -8.42e-14
0.05 | 0.5 | -4.434e-13 | -2.526e-13
0.05 | 0.55 | -4.603e-13 | -2.526e-13
0.05 | 0.6 | -4.687e-13 | 8.42e-13
0.05 | 0.65 | -3.761e-13 | 2.61e-12
0.05 | 0.7 | -2.077e-13 | 4.883e-12
0.05 | 0.75 | 1.123e-13 | 1.069e-11
0.05 | 0.8 | 8.616e-13 | 2.29e-11
0.05 | 0.85 | 2.402e-12 | 4.681e-11
0.05 | 0.9 | 5.543e-12 | 9.767e-11
0.05 | 0.95 | 1.217e-11 | 2.088e-10
0.05 | 1 | 2.642e-11 | 4.489e-10
0.05 | 1.05 | 5.706e-11 | 9.725e-10
0.05 | 1.1 | 1.237e-10 | 2.135e-09
0.05 | 1.15 | 2.706e-10 | 4.71e-09
0.05 | 1.2 | 5.947e-10 | 1.059e-08
0.05 | 1.25 | 1.329e-09 | 2.397e-08
0.05 | 1.3 | 2.991e-09 | 5.41e-08
0.05 | 1.35 | 6.739e-09 | 1.244e-07
0.05 | 1.4 | 1.543e-08 | 2.848e-07
0.05 | 1.45 | 3.522e-08 | 6.539e-07
0.05 | 1.5 | 8.082e-08 | 1.497e-06
0.05 | 1.55 | 1.849e-07 | 3.327e-06
0.05 | 1.6 | 4.135e-07 | 7.073e-06
0.05 | 1.65 | 8.922e-07 | 1.388e-05
0.05 | 1.7 | 1.802e-06 | 2.449e-05
0.05 | 1.75 | 3.341e-06 | 3.843e-05
0.05 | 1.8 | 5.645e-06 | 5.341e-05
0.05 | 1.85 | 8.683e-06 | 6.742e-05
0.05 | 1.9 | 1.239e-05 | 7.865e-05
0.05 | 1.95 | 1.655e-05 | 8.639e-05
0.05 | 2 | 2.103e-05 | 9.192e-05
0.05 | 2.05 | 2.574e-05 | 9.564e-05
0.05 | 2.1 | 3.059e-05 | 9.766e-05
0.05 | 2.15 | 3.551e-05 | 9.894e-05
0.05 | 2.2 | 4.048e-05 | 9.961e-05
0.05 | 2.25 | 4.547e-05 | 9.975e-05
0.05 | 2.3 | 5.046e-05 | 9.975e-05
0.05 | 2.35 | 5.544e-05 | 9.919e-05
0.05 | 2.4 | 6.038e-05 | 9.861e-05
0.05 | 2.45 | 6.53e-05 | 9.818e-05
0.05 | 2.5 | 7.02e-05 | 9.74e-05
0.05 | 2.55 | 7.504e-05 | 9.667e-05
0.05 | 2.6 | 7.986e-05 | 9.577e-05
0.05 | 2.65 | 8.462e-05 | 9.496e-05
0.05 | 2.7 | 8.936e-05 | 9.437e-05
0.05 | 2.75 | 9.406e-05 | 9.682e-05
0.05 | 2.8 | 9.904e-05 | 9.597e-05
0.05 | 2.85 | 0.0001037 | 9.197e-05
0.05 | 2.9 | 0.0001082 | 9.12e-05
0.05 | 2.95 | 0.0001128 | 9.051e-05
0.05 | 3 | 0.0001173 | 8.991e-05
0.05 | 3.05 | 0.0001218 | 8.931e-05
0.05 | 3.1 | 0.0001262 | 8.854e-05
0.05 | 3.15 | 0.0001306 | 8.752e-05
0.05 | 3.2 | 0.000135 | 8.683e-05
0.05 | 3.25 | 0.0001393 | 8.632e-05
0.05 | 3.3 | 0.0001436 | 8.555e-05
0.05 | 3.35 | 0.0001479 | 8.487e-05
0.05 | 3.4 | 0.0001521 | 8.41e-05
0.05 | 3.45 | 0.0001563 | 8.358e-05
0.05 | 3.5 | 0.0001604 | 8.316e-05
0.05 | 3.55 | 0.0001646 | 8.221e-05
0.05 | 3.6 | 0.0001687 | 8.187e-05
0.05 | 3.65 | 0.0001728 | 8.153e-05
0.05 | 3.7 | 0.0001768 | 8.059e-05
0.05 | 3.75 | 0.0001808 | 8.008e-05
0.05 | 3.8 | 0.0001848 | 7.948e-05
0.05 | 3.85 | 0.0001888 | 7.862e-05
0.05 | 3.9 | 0.0001927 | 7.854e-05
0.05 | 3.95 | 0.0001966 | 7.811e-05
0.05 | 4 | 0.0002005 | 7.759e-05
0.05 | 4.05 | 0.0002044 | 7.725e-05
0.05 | 4.1 | 0.0002082 | 7.64e-05
0.05 | 4.15 | 0.000212 | 7.588e-05
0.05 | 4.2 | 0.0002158 | 7.554e-05
0.05 | 4.25 | 0.0002196 | 7.537e-05
0.05 | 4.3 | 0.0002234 | 7.477e-05
0.05 | 4.35 | 0.0002271 | 7.383e-05
0.05 | 4.4 | 0.0002307 | 7.34e-05
0.05 | 4.45 | 0.0002344 | 7.323e-05
0.05 | 4.5 | 0.0002381 | 7.34e-05
0.05 | 4.55 | 0.0002417 | 7.272e-05
0.05 | 4.6 | 0.0002453 | 7.195e-05
0.05 | 4.65 | 0.0002489 | 7.186e-05
0.05 | 4.7 | 0.0002525 | 7.118e-05
0.05 | 4.75 | 0.0002561 | 7.084e-05
0.05 | 4.8 | 0.0002596 | 7.075e-05
0.05 | 4.85 | 0.0002631 | 7.007e-05
0.05 | 4.9 | 0.0002666 | 6.955e-05
0.05 | 4.95 | 0.0002701 | 6.947e-05
0.05 | 5 | 0.0002736 | 6.947e-05

## Append2
Vdrain | Vgate | Idrain | gm
0.05 | 0 | 3.143e-13 | -3.284e-11
0.05 | 0.01 | -1.403e-14 | -2.231e-11
0.05 | 0.02 | -1.319e-13 | -6.736e-12
0.05 | 0.03 | -1.487e-13 | -1.263e-12
0.05 | 0.04 | -1.572e-13 | 8.42e-13
0.05 | 0.05 | -1.319e-13 | 1.263e-12
0.05 | 0.06 | -1.319e-13 | 8.419e-13
0.05 | 0.07 | -1.151e-13 | -1.263e-12
0.05 | 0.08 | -1.572e-13 | -5.894e-12
0.05 | 0.09 | -2.329e-13 | -2.105e-12
0.05 | 0.1 | -1.993e-13 | 3.789e-12
0.05 | 0.11 | -1.572e-13 | 2.947e-12
0.05 | 0.12 | -1.403e-13 | -3.789e-12
0.05 | 0.13 | -2.329e-13 | -3.789e-12
0.05 | 0.14 | -2.161e-13 | 2.526e-12
0.05 | 0.15 | -1.824e-13 | -1.263e-12
0.05 | 0.16 | -2.414e-13 | -2.947e-12
0.05 | 0.17 | -2.414e-13 | 0
0.05 | 0.18 | -2.414e-13 | 4.631e-12
0.05 | 0.19 | -1.487e-13 | 2.526e-12
0.05 | 0.2 | -1.908e-13 | -2.526e-12
0.05 | 0.21 | -1.993e-13 | -2.105e-12
0.05 | 0.22 | -2.329e-13 | -8.42e-13
0.05 | 0.23 | -2.161e-13 | -1.263e-12
0.05 | 0.24 | -2.582e-13 | 4.21e-13
0.05 | 0.25 | -2.077e-13 | 8.42e-13
0.05 | 0.26 | -2.414e-13 | -2.947e-12
0.05 | 0.27 | -2.666e-13 | 4.21e-13
0.05 | 0.28 | -2.329e-13 | 8.419e-13
0.05 | 0.29 | -2.498e-13 | -1.684e-12
0.05 | 0.3 | -2.666e-13 | 0
0.05 | 0.31 | -2.498e-13 | 8.419e-13
0.05 | 0.32 | -2.498e-13 | 4.21e-13
0.05 | 0.33 | -2.414e-13 | -4.21e-13
0.05 | 0.34 | -2.582e-13 | 4.21e-13
0.05 | 0.35 | -2.329e-13 | 2.105e-12
0.05 | 0.36 | -2.161e-13 | -1.263e-12
0.05 | 0.37 | -2.582e-13 | 4.21e-13
0.05 | 0.38 | -2.077e-13 | -8.42e-13
0.05 | 0.39 | -2.75e-13 | -8.42e-13
0.05 | 0.4 | -2.245e-13 | -1.263e-12
0.05 | 0.41 | -3.003e-13 | -8.419e-13
0.05 | 0.42 | -2.414e-13 | 5.052e-12
0.05 | 0.43 | -1.993e-13 | -8.42e-13
0.05 | 0.44 | -2.582e-13 | -3.368e-12
0.05 | 0.45 | -2.666e-13 | -1.263e-12
0.05 | 0.46 | -2.835e-13 | 0
0.05 | 0.47 | -2.666e-13 | 3.368e-12
0.05 | 0.48 | -2.161e-13 | 2.947e-12
0.05 | 0.49 | -2.077e-13 | -8.419e-13
0.05 | 0.5 | -2.329e-13 | -4.21e-13
0.05 | 0.51 | -2.161e-13 | 0
0.05 | 0.52 | -2.329e-13 | 4.21e-13
0.05 | 0.53 | -2.077e-13 | 2.105e-12
0.05 | 0.54 | -1.908e-13 | 4.21e-13
0.05 | 0.55 | -1.993e-13 | 8.42e-13
0.05 | 0.56 | -1.74e-13 | 4.21e-13
0.05 | 0.57 | -1.908e-13 | 1.263e-12
0.05 | 0.58 | -1.487e-13 | 1.684e-12
0.05 | 0.59 | -1.572e-13 | -2.526e-12
0.05 | 0.6 | -1.993e-13 | 4.21e-13
0.05 | 0.61 | -1.487e-13 | 2.105e-12
0.05 | 0.62 | -1.572e-13 | 2.947e-12
0.05 | 0.63 | -8.98e-14 | 2.947e-12
0.05 | 0.64 | -9.822e-14 | 0
0.05 | 0.65 | -8.98e-14 | 1.684e-12
0.05 | 0.66 | -6.454e-14 | 4.631e-12
0.05 | 0.67 | 2.812e-15 | 5.052e-12
0.05 | 0.68 | 3.649e-14 | -1.684e-12
0.05 | 0.69 | -3.087e-14 | 6.315e-12
0.05 | 0.7 | 1.628e-13 | 1.01e-11
0.05 | 0.71 | 1.712e-13 | 3.368e-12
0.05 | 0.72 | 2.301e-13 | 6.736e-12
0.05 | 0.73 | 3.059e-13 | 2.947e-12
0.05 | 0.74 | 2.891e-13 | 7.578e-12
0.05 | 0.75 | 4.575e-13 | 1.347e-11
0.05 | 0.76 | 5.585e-13 | 1.305e-11
0.05 | 0.77 | 7.185e-13 | 8.42e-12
0.05 | 0.78 | 7.269e-13 | 1.516e-11
0.05 | 0.79 | 1.022e-12 | 2.736e-11
0.05 | 0.8 | 1.274e-12 | 2.147e-11
0.05 | 0.81 | 1.451e-12 | 1.936e-11
0.05 | 0.82 | 1.661e-12 | 2.778e-11
0.05 | 0.83 | 2.007e-12 | 3.073e-11
0.05 | 0.84 | 2.276e-12 | 3.536e-11
0.05 | 0.85 | 2.714e-12 | 4.547e-11
0.05 | 0.86 | 3.185e-12 | 5.052e-11
0.05 | 0.87 | 3.724e-12 | 5.641e-11
0.05 | 0.88 | 4.314e-12 | 6.82e-11
0.05 | 0.89 | 5.088e-12 | 8.209e-11
0.05 | 0.9 | 5.955e-12 | 8.798e-11
0.05 | 0.91 | 6.848e-12 | 9.935e-11
0.05 | 0.92 | 7.942e-12 | 1.242e-10
0.05 | 0.93 | 9.332e-12 | 1.398e-10
0.05 | 0.94 | 1.074e-11 | 1.621e-10
0.05 | 0.95 | 1.257e-11 | 1.958e-10
0.05 | 0.96 | 1.465e-11 | 2.206e-10
0.05 | 0.97 | 1.698e-11 | 2.623e-10
0.05 | 0.98 | 1.99e-11 | 3.069e-10
0.05 | 0.99 | 2.312e-11 | 3.494e-10
0.05 | 1 | 2.689e-11 | 4.075e-10
0.05 | 1.01 | 3.127e-11 | 4.753e-10
0.05 | 1.02 | 3.639e-11 | 5.591e-10
0.05 | 1.03 | 4.245e-11 | 6.483e-10
0.05 | 1.04 | 4.936e-11 | 7.582e-10
0.05 | 1.05 | 5.762e-11 | 8.971e-10
0.05 | 1.06 | 6.73e-11 | 1.041e-09
0.05 | 1.07 | 7.845e-11 | 1.206e-09
0.05 | 1.08 | 9.142e-11 | 1.415e-09
0.05 | 1.09 | 1.068e-10 | 1.66e-09
0.05 | 1.1 | 1.246e-10 | 1.937e-09
0.05 | 1.11 | 1.455e-10 | 2.269e-09
0.05 | 1.12 | 1.7e-10 | 2.655e-09
0.05 | 1.13 | 1.986e-10 | 3.143e-09
0.05 | 1.14 | 2.328e-10 | 3.676e-09
0.05 | 1.15 | 2.721e-10 | 4.268e-09
0.05 | 1.16 | 3.182e-10 | 5.013e-09
0.05 | 1.17 | 3.724e-10 | 5.894e-09
0.05 | 1.18 | 4.361e-10 | 6.909e-09
0.05 | 1.19 | 5.106e-10 | 8.088e-09
0.05 | 1.2 | 5.978e-10 | 9.522e-09
0.05 | 1.21 | 7.01e-10 | 1.13e-08
0.05 | 1.22 | 8.238e-10 | 1.326e-08
0.05 | 1.23 | 9.661e-10 | 1.587e-08
0.05 | 1.24 | 1.141e-09 | 1.862e-08
0.05 | 1.25 | 1.339e-09 | 2.138e-08
0.05 | 1.26 | 1.569e-09 | 2.534e-08
0.05 | 1.27 | 1.845e-09 | 2.997e-08
0.05 | 1.28 | 2.168e-09 | 3.508e-08
0.05 | 1.29 | 2.547e-09 | 4.176e-08
0.05 | 1.3 | 3.003e-09 | 4.929e-08
0.05 | 1.31 | 3.533e-09 | 5.743e-08
0.05 | 1.32 | 4.152e-09 | 6.772e-08
0.05 | 1.33 | 4.887e-09 | 7.963e-08
0.05 | 1.34 | 5.745e-09 | 9.411e-08
0.05 | 1.35 | 6.769e-09 | 1.114e-07
0.05 | 1.36 | 7.974e-09 | 1.311e-07
0.05 | 1.37 | 9.391e-09 | 1.572e-07
0.05 | 1.38 | 1.112e-08 | 1.855e-07
0.05 | 1.39 | 1.31e-08 | 2.167e-07
0.05 | 1.4 | 1.545e-08 | 2.558e-07
0.05 | 1.41 | 1.822e-08 | 3.013e-07
0.05 | 1.42 | 2.148e-08 | 3.558e-07
0.05 | 1.43 | 2.533e-08 | 4.203e-07
0.05 | 1.44 | 2.988e-08 | 4.967e-07
0.05 | 1.45 | 3.527e-08 | 5.927e-07
0.05 | 1.46 | 4.174e-08 | 6.992e-07
0.05 | 1.47 | 4.925e-08 | 8.182e-07
0.05 | 1.48 | 5.81e-08 | 9.646e-07
0.05 | 1.49 | 6.854e-08 | 1.139e-06
0.05 | 1.5 | 8.087e-08 | 1.342e-06
0.05 | 1.51 | 9.538e-08 | 1.595e-06
0.05 | 1.52 | 1.128e-07 | 1.877e-06
0.05 | 1.53 | 1.329e-07 | 2.218e-06
0.05 | 1.54 | 1.571e-07 | 2.602e-06
0.05 | 1.55 | 1.849e-07 | 3.026e-06
0.05 | 1.56 | 2.177e-07 | 3.554e-06
0.05 | 1.57 | 2.56e-07 | 4.153e-06
0.05 | 1.58 | 3.007e-07 | 4.845e-06
0.05 | 1.59 | 3.529e-07 | 5.644e-06
0.05 | 1.6 | 4.136e-07 | 6.543e-06
0.05 | 1.61 | 4.838e-07 | 7.657e-06
0.05 | 1.62 | 5.667e-07 | 8.848e-06
0.05 | 1.63 | 6.607e-07 | 1.01e-05
0.05 | 1.64 | 7.687e-07 | 1.157e-05
0.05 | 1.65 | 8.921e-07 | 1.307e-05
0.05 | 1.66 | 1.03e-06 | 1.486e-05
0.05 | 1.67 | 1.189e-06 | 1.693e-05
0.05 | 1.68 | 1.369e-06 | 1.91e-05
0.05 | 1.69 | 1.571e-06 | 2.163e-05
0.05 | 1.7 | 1.801e-06 | 2.411e-05
0.05 | 1.71 | 2.054e-06 | 2.655e-05
0.05 | 1.72 | 2.332e-06 | 2.931e-05
0.05 | 1.73 | 2.64e-06 | 3.213e-05
0.05 | 1.74 | 2.975e-06 | 3.505e-05
0.05 | 1.75 | 3.341e-06 | 3.816e-05
0.05 | 1.76 | 3.738e-06 | 4.124e-05
0.05 | 1.77 | 4.165e-06 | 4.48e-05
0.05 | 1.78 | 4.634e-06 | 4.788e-05
0.05 | 1.79 | 5.123e-06 | 5.049e-05
0.05 | 1.8 | 5.644e-06 | 5.351e-05
0.05 | 1.81 | 6.193e-06 | 5.655e-05
0.05 | 1.82 | 6.775e-06 | 5.948e-05
0.05 | 1.83 | 7.383e-06 | 6.216e-05
0.05 | 1.84 | 8.018e-06 | 6.491e-05
0.05 | 1.85 | 8.681e-06 | 6.819e-05
0.05 | 1.86 | 9.382e-06 | 7.16e-05
0.05 | 1.87 | 1.011e-05 | 7.309e-05
0.05 | 1.88 | 1.084e-05 | 7.454e-05
0.05 | 1.89 | 1.16e-05 | 7.709e-05
0.05 | 1.9 | 1.239e-05 | 7.882e-05
0.05 | 1.91 | 1.318e-05 | 8.048e-05
0.05 | 1.92 | 1.399e-05 | 8.226e-05
0.05 | 1.93 | 1.483e-05 | 8.454e-05
0.05 | 1.94 | 1.569e-05 | 8.615e-05
0.05 | 1.95 | 1.655e-05 | 8.679e-05
0.05 | 1.96 | 1.742e-05 | 8.793e-05
0.05 | 1.97 | 1.831e-05 | 8.912e-05
0.05 | 1.98 | 1.92e-05 | 9.027e-05
0.05 | 1.99 | 2.011e-05 | 9.09e-05
0.05 | 2 | 2.102e-05 | 9.179e-05
0.05 | 2.01 | 2.195e-05 | 9.395e-05
0.05 | 2.02 | 2.29e-05 | 9.455e-05
0.05 | 2.03 | 2.384e-05 | 9.438e-05
0.05 | 2.04 | 2.479e-05 | 9.514e-05
0.05 | 2.05 | 2.574e-05 | 9.548e-05
0.05 | 2.06 | 2.67e-05 | 9.607e-05
0.05 | 2.07 | 2.766e-05 | 9.671e-05
0.05 | 2.08 | 2.863e-05 | 9.7e-05
0.05 | 2.09 | 2.96e-05 | 9.832e-05
0.05 | 2.1 | 3.06e-05 | 9.849e-05
0.05 | 2.11 | 3.157e-05 | 9.777e-05
0.05 | 2.12 | 3.255e-05 | 9.819e-05
0.05 | 2.13 | 3.354e-05 | 9.836e-05
0.05 | 2.14 | 3.452e-05 | 9.874e-05
0.05 | 2.15 | 3.551e-05 | 9.895e-05
0.05 | 2.16 | 3.65e-05 | 9.895e-05
0.05 | 2.17 | 3.749e-05 | 0.0001003
0.05 | 2.18 | 3.851e-05 | 0.0001003
0.05 | 2.19 | 3.95e-05 | 9.917e-05
0.05 | 2.2 | 4.049e-05 | 9.917e-05
0.05 | 2.21 | 4.148e-05 | 9.933e-05
0.05 | 2.22 | 4.248e-05 | 9.976e-05
0.05 | 2.23 | 4.348e-05 | 9.98e-05
0.05 | 2.24 | 4.447e-05 | 9.963e-05
0.05 | 2.25 | 4.547e-05 | 0.0001005
0.05 | 2.26 | 4.648e-05 | 0.0001001
0.05 | 2.27 | 4.747e-05 | 9.946e-05
0.05 | 2.28 | 4.847e-05 | 9.972e-05
0.05 | 2.29 | 4.946e-05 | 9.955e-05
0.05 | 2.3 | 5.046e-05 | 9.942e-05
0.05 | 2.31 | 5.145e-05 | 9.929e-05
0.05 | 2.32 | 5.245e-05 | 9.95e-05
0.05 | 2.33 | 5.344e-05 | 0.0001003
0.05 | 2.34 | 5.445e-05 | 0.0001002
0.05 | 2.35 | 5.545e-05 | 9.891e-05
0.05 | 2.36 | 5.643e-05 | 9.895e-05
0.05 | 2.37 | 5.743e-05 | 9.849e-05
0.05 | 2.38 | 5.84e-05 | 9.811e-05
0.05 | 2.39 | 5.939e-05 | 9.87e-05
0.05 | 2.4 | 6.038e-05 | 9.84e-05
0.05 | 2.41 | 6.136e-05 | 9.917e-05
0.05 | 2.42 | 6.236e-05 | 9.929e-05
0.05 | 2.43 | 6.334e-05 | 9.844e-05
0.05 | 2.44 | 6.433e-05 | 9.832e-05
0.05 | 2.45 | 6.531e-05 | 9.764e-05
0.05 | 2.46 | 6.628e-05 | 9.755e-05
0.05 | 2.47 | 6.726e-05 | 9.785e-05
0.05 | 2.48 | 6.824e-05 | 9.76e-05
0.05 | 2.49 | 6.921e-05 | 9.845e-05
0.05 | 2.5 | 7.021e-05 | 9.832e-05
0.05 | 2.51 | 7.118e-05 | 9.688e-05
0.05 | 2.52 | 7.214e-05 | 9.654e-05
0.05 | 2.53 | 7.311e-05 | 9.671e-05
0.05 | 2.54 | 7.408e-05 | 9.641e-05
0.05 | 2.55 | 7.504e-05 | 9.628e-05
0.05 | 2.56 | 7.6e-05 | 9.645e-05
0.05 | 2.57 | 7.697e-05 | 9.747e-05
0.05 | 2.58 | 7.795e-05 | 9.713e-05
0.05 | 2.59 | 7.891e-05 | 9.531e-05
0.05 | 2.6 | 7.986e-05 | 9.522e-05
0.05 | 2.61 | 8.081e-05 | 9.548e-05
0.05 | 2.62 | 8.177e-05 | 9.535e-05
0.05 | 2.63 | 8.272e-05 | 9.544e-05
0.05 | 2.64 | 8.368e-05 | 9.548e-05
0.05 | 2.65 | 8.463e-05 | 9.569e-05
0.05 | 2.66 | 8.559e-05 | 9.565e-05
0.05 | 2.67 | 8.654e-05 | 9.442e-05
0.05 | 2.68 | 8.748e-05 | 9.446e-05
0.05 | 2.69 | 8.843e-05 | 9.459e-05
0.05 | 2.7 | 8.937e-05 | 9.374e-05
0.05 | 2.71 | 9.031e-05 | 9.353e-05
0.05 | 2.72 | 9.124e-05 | 9.344e-05
0.05 | 2.73 | 9.218e-05 | 9.366e-05
0.05 | 2.74 | 9.312e-05 | 9.378e-05
0.05 | 2.75 | 9.405e-05 | 9.302e-05
0.05 | 2.76 | 9.498e-05 | 9.281e-05
0.05 | 2.77 | 9.591e-05 | 9.289e-05
0.05 | 2.78 | 9.683e-05 | 9.251e-05
0.05 | 2.79 | 9.776e-05 | 0.00011
0.05 | 2.8 | 9.903e-05 | 0.0001091
0.05 | 2.81 | 9.994e-05 | 9.111e-05
0.05 | 2.82 | 0.0001009 | 9.282e-05
0.05 | 2.83 | 0.0001018 | 9.368e-05
0.05 | 2.84 | 0.0001027 | 9.154e-05
0.05 | 2.85 | 0.0001036 | 9.154e-05
0.05 | 2.86 | 0.0001046 | 9.239e-05
0.05 | 2.87 | 0.0001055 | 9.154e-05
0.05 | 2.88 | 0.0001064 | 9.068e-05
0.05 | 2.89 | 0.0001073 | 9.154e-05
0.05 | 2.9 | 0.0001082 | 9.239e-05
0.05 | 2.91 | 0.0001091 | 9.111e-05
0.05 | 2.92 | 0.00011 | 9.068e-05
0.05 | 2.93 | 0.000111 | 9.111e-05
0.05 | 2.94 | 0.0001119 | 8.983e-05
0.05 | 2.95 | 0.0001127 | 8.983e-05
0.05 | 2.96 | 0.0001137 | 9.068e-05
0.05 | 2.97 | 0.0001146 | 9.068e-05
0.05 | 2.98 | 0.0001155 | 9.197e-05
0.05 | 2.99 | 0.0001164 | 9.068e-05
0.05 | 3 | 0.0001173 | 8.94e-05
0.05 | 3.01 | 0.0001182 | 8.983e-05
0.05 | 3.02 | 0.0001191 | 8.94e-05
0.05 | 3.03 | 0.00012 | 9.026e-05
0.05 | 3.04 | 0.0001209 | 8.897e-05
0.05 | 3.05 | 0.0001218 | 8.983e-05
0.05 | 3.06 | 0.0001227 | 9.111e-05
0.05 | 3.07 | 0.0001236 | 8.812e-05
0.05 | 3.08 | 0.0001245 | 8.769e-05
0.05 | 3.09 | 0.0001253 | 8.812e-05
0.05 | 3.1 | 0.0001262 | 8.726e-05
0.05 | 3.11 | 0.0001271 | 8.812e-05
0.05 | 3.12 | 0.000128 | 8.769e-05
0.05 | 3.13 | 0.0001288 | 8.726e-05
0.05 | 3.14 | 0.0001297 | 8.897e-05
0.05 | 3.15 | 0.0001306 | 8.854e-05
0.05 | 3.16 | 0.0001315 | 8.726e-05
0.05 | 3.17 | 0.0001324 | 8.598e-05
0.05 | 3.18 | 0.0001332 | 8.641e-05
0.05 | 3.19 | 0.0001341 | 8.641e-05
0.05 | 3.2 | 0.0001349 | 8.641e-05
0.05 | 3.21 | 0.0001358 | 8.812e-05
0.05 | 3.22 | 0.0001367 | 8.683e-05
0.05 | 3.23 | 0.0001375 | 8.555e-05
0.05 | 3.24 | 0.0001384 | 8.598e-05
0.05 | 3.25 | 0.0001393 | 8.598e-05
0.05 | 3.26 | 0.0001401 | 8.769e-05
0.05 | 3.27 | 0.000141 | 8.598e-05
0.05 | 3.28 | 0.0001419 | 8.384e-05
0.05 | 3.29 | 0.0001427 | 8.683e-05
0.05 | 3.3 | 0.0001436 | 8.641e-05
0.05 | 3.31 | 0.0001444 | 8.512e-05
0.05 | 3.32 | 0.0001453 | 8.598e-05
0.05 | 3.33 | 0.0001461 | 8.469e-05
0.05 | 3.34 | 0.000147 | 8.341e-05
0.05 | 3.35 | 0.0001478 | 8.47e-05
0.05 | 3.36 | 0.0001487 | 8.598e-05
0.05 | 3.37 | 0.0001495 | 8.512e-05
0.05 | 3.38 | 0.0001504 | 8.47e-05
0.05 | 3.39 | 0.0001512 | 8.384e-05
0.05 | 3.4 | 0.0001521 | 8.384e-05
0.05 | 3.41 | 0.0001529 | 8.512e-05
0.05 | 3.42 | 0.0001538 | 8.427e-05
0.05 | 3.43 | 0.0001546 | 8.256e-05
0.05 | 3.44 | 0.0001554 | 8.341e-05
0.05 | 3.45 | 0.0001563 | 8.555e-05
0.05 | 3.46 | 0.0001571 | 8.427e-05
0.05 | 3.47 | 0.0001579 | 8.341e-05
0.05 | 3.48 | 0.0001588 | 8.256e-05
0.05 | 3.49 | 0.0001596 | 8.17e-05
0.05 | 3.5 | 0.0001604 | 8.341e-05
0.05 | 3.51 | 0.0001613 | 8.256e-05
0.05 | 3.52 | 0.0001621 | 8.256e-05
0.05 | 3.53 | 0.0001629 | 8.341e-05
0.05 | 3.54 | 0.0001637 | 8.17e-05
0.05 | 3.55 | 0.0001645 | 8.213e-05
0.05 | 3.56 | 0.0001654 | 8.256e-05
0.05 | 3.57 | 0.0001662 | 8.213e-05
0.05 | 3.58 | 0.000167 | 8.256e-05
0.05 | 3.59 | 0.0001679 | 7.999e-05
0.05 | 3.6 | 0.0001686 | 7.956e-05
0.05 | 3.61 | 0.0001694 | 8.256e-05
0.05 | 3.62 | 0.0001703 | 8.213e-05
0.05 | 3.63 | 0.0001711 | 8.17e-05
0.05 | 3.64 | 0.0001719 | 8.127e-05
0.05 | 3.65 | 0.0001727 | 7.999e-05
0.05 | 3.66 | 0.0001735 | 8.17e-05
0.05 | 3.67 | 0.0001743 | 8.213e-05
0.05 | 3.68 | 0.0001752 | 8.042e-05
0.05 | 3.69 | 0.000176 | 8.085e-05
0.05 | 3.7 | 0.0001768 | 8.17e-05
0.05 | 3.71 | 0.0001776 | 7.956e-05
0.05 | 3.72 | 0.0001784 | 7.913e-05
0.05 | 3.73 | 0.0001792 | 8.042e-05
0.05 | 3.74 | 0.00018 | 7.956e-05
0.05 | 3.75 | 0.0001808 | 7.913e-05
0.05 | 3.76 | 0.0001816 | 7.913e-05
0.05 | 3.77 | 0.0001823 | 8.042e-05
0.05 | 3.78 | 0.0001832 | 8.127e-05
0.05 | 3.79 | 0.000184 | 7.999e-05
0.05 | 3.8 | 0.0001848 | 7.999e-05
0.05 | 3.81 | 0.0001856 | 7.871e-05
0.05 | 3.82 | 0.0001863 | 7.913e-05
0.05 | 3.83 | 0.0001872 | 7.956e-05
0.05 | 3.84 | 0.0001879 | 7.7e-05
0.05 | 3.85 | 0.0001887 | 7.913e-05
0.05 | 3.86 | 0.0001895 | 8.127e-05
0.05 | 3.87 | 0.0001903 | 7.913e-05
0.05 | 3.88 | 0.0001911 | 7.828e-05
0.05 | 3.89 | 0.0001919 | 7.742e-05
0.05 | 3.9 | 0.0001926 | 7.785e-05
0.05 | 3.91 | 0.0001934 | 7.828e-05
0.05 | 3.92 | 0.0001942 | 7.785e-05
0.05 | 3.93 | 0.000195 | 7.871e-05
0.05 | 3.94 | 0.0001958 | 7.871e-05
0.05 | 3.95 | 0.0001966 | 7.871e-05
0.05 | 3.96 | 0.0001974 | 7.7e-05
0.05 | 3.97 | 0.0001981 | 7.828e-05
0.05 | 3.98 | 0.0001989 | 7.871e-05
0.05 | 3.99 | 0.0001997 | 7.7e-05
0.05 | 4 | 0.0002005 | 7.871e-05
0.05 | 4.01 | 0.0002013 | 7.828e-05
0.05 | 4.02 | 0.000202 | 7.657e-05
0.05 | 4.03 | 0.0002028 | 7.742e-05
0.05 | 4.04 | 0.0002036 | 7.742e-05
0.05 | 4.05 | 0.0002043 | 7.657e-05
0.05 | 4.06 | 0.0002051 | 7.614e-05
0.05 | 4.07 | 0.0002059 | 7.614e-05
0.05 | 4.08 | 0.0002066 | 7.614e-05
0.05 | 4.09 | 0.0002074 | 7.742e-05
0.05 | 4.1 | 0.0002082 | 7.614e-05
0.05 | 4.11 | 0.0002089 | 7.4e-05
0.05 | 4.12 | 0.0002097 | 7.742e-05
0.05 | 4.13 | 0.0002105 | 7.785e-05
0.05 | 4.14 | 0.0002112 | 7.4e-05
0.05 | 4.15 | 0.0002119 | 7.4e-05
0.05 | 4.16 | 0.0002127 | 7.699e-05
0.05 | 4.17 | 0.0002135 | 7.7e-05
0.05 | 4.18 | 0.0002142 | 7.486e-05
0.05 | 4.19 | 0.000215 | 7.443e-05
0.05 | 4.2 | 0.0002157 | 7.657e-05
0.05 | 4.21 | 0.0002165 | 7.614e-05
0.05 | 4.22 | 0.0002172 | 7.528e-05
0.05 | 4.23 | 0.000218 | 7.486e-05
0.05 | 4.24 | 0.0002187 | 7.4e-05
0.05 | 4.25 | 0.0002195 | 7.486e-05
0.05 | 4.26 | 0.0002202 | 7.486e-05
0.05 | 4.27 | 0.000221 | 7.486e-05
0.05 | 4.28 | 0.0002217 | 7.571e-05
0.05 | 4.29 | 0.0002225 | 7.486e-05
0.05 | 4.3 | 0.0002232 | 7.315e-05
0.05 | 4.31 | 0.000224 | 7.486e-05
0.05 | 4.32 | 0.0002247 | 7.4e-05
0.05 | 4.33 | 0.0002254 | 7.4e-05
0.05 | 4.34 | 0.0002262 | 7.4e-05
0.05 | 4.35 | 0.0002269 | 7.229e-05
0.05 | 4.36 | 0.0002277 | 7.614e-05
0.05 | 4.37 | 0.0002284 | 7.571e-05
0.05 | 4.38 | 0.0002292 | 7.357e-05
0.05 | 4.39 | 0.0002299 | 7.357e-05
0.05 | 4.4 | 0.0002306 | 7.443e-05
0.05 | 4.41 | 0.0002314 | 7.614e-05
0.05 | 4.42 | 0.0002322 | 7.443e-05
0.05 | 4.43 | 0.0002329 | 7.272e-05
0.05 | 4.44 | 0.0002336 | 7.272e-05
0.05 | 4.45 | 0.0002343 | 7.443e-05
0.05 | 4.46 | 0.0002351 | 7.272e-05
0.05 | 4.47 | 0.0002358 | 7.315e-05
0.05 | 4.48 | 0.0002366 | 7.614e-05
0.05 | 4.49 | 0.0002373 | 7.443e-05
0.05 | 4.5 | 0.0002381 | 7.229e-05
0.05 | 4.51 | 0.0002388 | 7.143e-05
0.05 | 4.52 | 0.0002395 | 7.315e-05
0.05 | 4.53 | 0.0002402 | 7.229e-05
0.05 | 4.54 | 0.0002409 | 7.186e-05
0.05 | 4.55 | 0.0002417 | 7.229e-05
0.05 | 4.56 | 0.0002424 | 7.143e-05
0.05 | 4.57 | 0.0002431 | 7.272e-05
0.05 | 4.58 | 0.0002438 | 7.272e-05
0.05 | 4.59 | 0.0002446 | 7.357e-05
0.05 | 4.6 | 0.0002453 | 7.229e-05
0.05 | 4.61 | 0.000246 | 7.144e-05
0.05 | 4.62 | 0.0002467 | 7.229e-05
0.05 | 4.63 | 0.0002474 | 7.101e-05
0.05 | 4.64 | 0.0002482 | 7.144e-05
0.05 | 4.65 | 0.0002489 | 6.972e-05
0.05 | 4.66 | 0.0002496 | 7.229e-05
0.05 | 4.67 | 0.0002503 | 7.315e-05
0.05 | 4.68 | 0.000251 | 7.015e-05
0.05 | 4.69 | 0.0002517 | 7.101e-05
0.05 | 4.7 | 0.0002524 | 6.887e-05
0.05 | 4.71 | 0.0002531 | 7.186e-05
0.05 | 4.72 | 0.0002539 | 7.272e-05
0.05 | 4.73 | 0.0002546 | 7.144e-05
0.05 | 4.74 | 0.0002553 | 7.101e-05
0.05 | 4.75 | 0.000256 | 7.015e-05
0.05 | 4.76 | 0.0002567 | 7.272e-05
0.05 | 4.77 | 0.0002574 | 7.186e-05
0.05 | 4.78 | 0.0002581 | 7.058e-05
0.05 | 4.79 | 0.0002588 | 7.272e-05
0.05 | 4.8 | 0.0002596 | 6.801e-05
0.05 | 4.81 | 0.0002602 | 6.673e-05
0.05 | 4.82 | 0.0002609 | 7.186e-05
0.05 | 4.83 | 0.0002616 | 7.186e-05
0.05 | 4.84 | 0.0002624 | 7.101e-05
0.05 | 4.85 | 0.0002631 | 6.801e-05
0.05 | 4.86 | 0.0002637 | 7.015e-05
0.05 | 4.87 | 0.0002645 | 7.186e-05
0.05 | 4.88 | 0.0002652 | 7.144e-05
0.05 | 4.89 | 0.0002659 | 7.229e-05
0.05 | 4.9 | 0.0002666 | 7.101e-05
0.05 | 4.91 | 0.0002673 | 6.93e-05
0.05 | 4.92 | 0.000268 | 7.058e-05
0.05 | 4.93 | 0.0002687 | 6.844e-05
0.05 | 4.94 | 0.0002694 | 6.673e-05
0.05 | 4.95 | 0.0002701 | 6.929e-05
0.05 | 4.96 | 0.0002708 | 6.887e-05
0.05 | 4.97 | 0.0002714 | 7.058e-05
0.05 | 4.98 | 0.0002722 | 6.972e-05
0.05 | 4.99 | 0.0002728 | 6.844e-05
0.05 | 5 | 0.0002735 | 7.015e-05